## Log_fatigue_testing
Date | Time | Record Information | Cycles | Load | Boundary Conditions | Data File Name | MTS File Name | Remarks
2010-04-05 11:31 | 11:35 | 0 | 0 | 0 | Traction Free | 'L1S18_0_0.mat' | L1_S18_1_S01 | Baseline
2010-04-05 | 11.48 | 2 | 0 | 0.067 | Clamped | 'L1S18_0_2_1.mat' | L1_S18_1_S01
2010-04-05 | 11.53 | 1 | 0 | 0.504 | Loaded | 'L1S18_0_1_1.mat' | L1_S18_1_S01
2010-04-05 | 11.55 | 1 | 0 | 1.008 | Loaded | 'L1S18_0_1_2.mat' | L1_S18_1_S01
2010-04-05 | 11:58 | 1 | 0 | 1.504 | Loaded | 'L1S18_0_1_3.mat' | L1_S18_1_S01
2010-04-05 | 12:01 | 1 | 0 | 2.008 | Loaded | 'L1S18_0_1_4.mat' | L1_S18_1_S01
2010-04-05 | 12:03 | 1 | 0 | 2.502 | Loaded | 'L1S18_0_1_5.mat' | L1_S18_1_S01
2010-04-05 | 12:05 | 1 | 0 | 3.015 | Loaded | 'L1S18_0_1_6.mat' | L1_S18_1_S01
2010-04-05 | 12:07 | 1 | 0 | 3.502 | Loaded | 'L1S18_0_1_7.mat' | L1_S18_1_S01
2010-04-05 | 12:09 | 1 | 0 | 4.011 | Loaded | 'L1S18_0_1_8.mat' | L1_S18_1_S01
2010-04-05 | 12:11 | 1 | 0 | 4.501 | Loaded | 'L1S18_0_1_9.mat' | L1_S18_1_S01
2010-04-05 | 12:14 | 1 | 0 | 5.002 | Loaded | 'L1S18_0_1_10.mat' | L1_S18_1_S01 | Noise of matrix cracking heard at this point
2010-04-05 | 12:17 | 1 | 0 | 5.509 | Loaded | 'L1S18_0_1_11.mat' | L1_S18_1_S01
2010-04-05 | 12:20 | 1 | 0 | 6.002 | Loaded | 'L1S18_0_1_12.mat' | L1_S18_1_S01
2010-04-05 | 12:22 | 2 | 0 | 0.002 | Clamped | 'L1S18_0_2_2.mat' | L1_S18_1_S01
2010-04-05 | 12:25 | 3 | 0 | 0 | Traction Free | 'L1S18_0_3_1.mat'
2010-04-05 | 16:50 | 3 | 1 |  | traction free | 'L1S18_1_3_1.mat'
2010-04-05 | 17:06 | 2 | 1 | 0.073 | Clamped | 'L1S18_1_2_1.mat'
2010-04-05 | 17:10 | 1 | 1 | 3.507 | Loaded | 'L1S18_1_1_1.mat'
2010-04-05 | 18:11 | 1 | 10000 | 3.507 | Loaded | 'L1S18_10000_1_1.mat' | L1_S18_1_F001 | Noise from matrix cracking can be heard during the cycling process
2010-04-05 | 18:54 | 1 | 20000 | 3.507 | Loaded | 'L1S18_20000_1_1.mat' | L1_S18_1_F002
2010-04-05 | 19:41 | 1 | 30000 | 3.507 | Loaded | 'L1S18_30000_1_1.mat' | L1_S18_1_F003
2010-04-05 | 20:22 | 1 | 40000 | 3.507 | Loaded | 'L1S18_40000_1_1.mat' | L1_S18_1_F004
2010-04-05 | 21:03 | 1 | 50000 | 3.507 | Loaded | 'L1S18_50000_1_1.mat' | L1_S18_1_F005
2010-04-05 | 21:06 | 2 | 50000 | 0.009 | Clamped | 'L1S18_50000_2_1.mat'
2010-04-05 | 21:10 | 3 | 50000 |  | Traction Free | 'L1S18_50000_3_1.mat'
2010-04-06 | 9:30 | 3 | 50000 | 0 | Traction Free | 'L1S18_50000_3_2.mat'
2010-04-06 | 9:30 | 3 | 50000 | 0 | Traction Free | 'L1S18_50000_3_3.mat'
2010-04-06 | 9:45 | 2 | 50000 | 0.061 | Clamped | 'L1S18_50000_2_2.mat'
2010-04-06 | 9:55 | 1 | 50000 | 3.503 | Loaded | 'L1S18_50000_1_2.mat' | L1_S18_1_F006
2010-04-06 | 10:35 | 1 | 60000 | 3.503 | Loaded | 'L1S18_60000_1_1.mat' | L1_S18_1_F007
2010-04-06 | 11:15 | 1 | 70000 | 3.503 | Loaded | 'L1S18_70000_1_1.mat' | L1_S18_1_F008
2010-04-06 | 11:55 | 1 | 80000 | 3.503 | Loaded | 'L1S18_80000_1_1.mat' | L1_S18_1_F009
2010-04-06 | 12:35 | 1 | 90000 | 3.503 | Loaded | 'L1S18_90000_1_1.mat' | L1_S18_1_F010
2010-04-06 | 13:15 | 1 | 10000 | 3.503 | Loaded | 'L1S18_10000_1_1.mat'
2010-04-06 | 13:24 | 2 | 10000 | 0.002 | Clamped | 'L1S18_10000_2_1.mat'
2010-04-06 | 13:30 | 3 | 10000 | 0 | Traction Free | 'L1S18_10000_3_1.mat'
2010-04-06 | 14:15 | 3 | 10000 | 0 | Tractioon Free | 'L1S18_10000_3_2.mat'
2010-04-06 | 14:35 | 2 | 10000 | 0 | Clamped | 'L1S18_10000_2_2.mat'
2010-04-06 | 14:35 | 1 | 10000 | 3.513 | Loaded | 'L1S18_10000_1_2.mat' | L1_S18_1_F012
2010-04-06 | 15:50 | 1 | 120000 | 3.514 | Loaded | 'L1S18_120000_1_1.mat' | L1_S18_1_F013
2010-04-06 | 17:00 | 1 | 140000 | 3.514 | Loaded | 'L1S18_140000_1_1.mat' | L1_S18_1_F014
2010-04-06 | 17:40 | 1 | 150000 | 3.514 | Loaded | 'L1S18_150000_1_1.mat'
2010-04-06 | 17:46 | 2 | 150000 | 0.008 | Clamped | 'L1S18_150000_2_1.mat'
2010-04-06 | 17:50 | 3 | 150000 | 0 | Traction Free | 'L1S18_150000_3_1.mat'
2010-04-06 | 21:27 | 3 | 150000 | 0 | Traction Free | 'L1S18_150000_3_2.mat'
2010-04-06 | 21:38 | 2 | 150000 | 0.078 | Clamped | 'L1S18_150000_2_2.mat'
2010-04-06 | 21:45 | 1 | 150000 | 3.505 | Loaded | 'L1S18_150000_1_2.mat' | L1_S18_1_F016 | MTS file containing data only for loading till mean load
2010-04-06 | 23:19 | 1 | 175000 | 3.505 | Loaded | 'L1S18_175000_1_1.mat' | L1_S18_1_F017
2010-04-07 | 1:15 | 1 | 200000 | 3.505 | Loaded | 'L1S18_200000_1_1.mat' | L1_S18_1_F018
2010-04-07 | 1:19 | 2 | 200000 | 0.007 | Clamped | 'L1S18_200000_2_1.mat'
2010-04-07 | 1:23 | 3 | 200000 | 0 | Traction Free | 'L1S18_200000_3_1.mat'
2010-04-07 | 1:41 | 3 | 200000 | 0 | Traction Free | 'L1S18_200000_3_2.mat'
2010-04-07 | 1:48 | 2 | 200000 | 0.074 | Clamped | 'L1S18_200000_2_2.mat' |  | X-Rays frequency will now be changed to 100k cycles
2010-04-07 | 1:54 | 1 | 200000 | 3.515 | Loaded | 'L1S18_200000_1_2.mat' | L1_S18_1_F019 | MTS file containing data for loading until mean load only
2010-04-07 | 4:00 | 1 | 225000 | 3.515 | Loaded | 'L1S18_225000_1_1.mat' | L1_S18_1_F020
2010-04-07 | 5:34 | 1 | 250000 | 3.515 | Loaded | 'L1S18_250000_1_1.mat' | L1_S18_1_F021
2010-04-07 | 5:38 | 2 | 250000 | 0.002 | Clamped | 'L1S18_250000_2_1.mat'
2010-04-07 | 5:42 | 3 | 250000 | 0 | Traction Free | 'L1S18_250000_3_1.mat'
2010-04-07 | 9:35 | 3 | 250000 | 0 | Traction Free | 'L1S18_250000_3_2.mat'
2010-04-07 | 9:50 | 2 | 250000 | 0.065 | Clamped | 'L1S18_250000_2_2.mat'
2010-04-07 | 9:55 | 1 | 250000 | 3.506 | Loaded | 'L1S18_250000_1_2.mat' | L1_S18_1_F022
2010-04-07 | 11:20 | 1 | 275000 | 3.507 | Loaded | 'L1S18_275000_1_1.mat' | L1_S18_1_F023
2010-04-07 | 12:45 | 1 | 300000 | 3.509 | Loaded | 'L1S18_300000_1_1.mat'
2010-04-07 | 12:45 | 2 | 300000 | 0.009 | Clamped | 'L1S18_300000_2_1.mat'
2010-04-07 | 12:50 | 3 | 300000 | 0 | Traction Free | 'L1S18_300000_3_1.mat'
2010-04-07 | 14:40 | 3 | 300000 | 0 | Traction Free | 'L1S18_300000_3_2.mat'
2010-04-07 | 14:51 | 2 | 300000 | 0.069 | Clamped | 'L1S18_300000_2_2.mat'
2010-04-07 | 14:55 | 1 | 300000 | 3.509 | Loaded | 'L1S18_300000_1_2.mat' | L1_S18_1_F025
2010-04-07 | 16:22 | 1 | 325000 | 3.509 | Loaded | 'L1S18_325000_1_1.mat' | L1_S18_1_F026 | Sensor 11 not working.
2010-04-07 | 17:55 | 1 | 350000 | 3.509 | Loaded | 'L1S18_350000_1_1.mat' | L1_S18_1_F027
2010-04-07 | 19:22 | 1 | 375000 | 3.509 | Loaded | 'L1S18_375000_1_1.mat' | L1_S18_1_F028
2010-04-07 | 21:32 | 1 | 400000 | 3.509 | Loaded | 'L1S18_400000_1_1.mat'
2010-04-07 | 21:37 | 2 | 400000 | 0.003 | Clamped | 'L1S18_400000_2_1.mat'
2010-04-07 | 21:40 | 3 | 400000 | 0 | Traction Free | 'L1S18_400000_3_1.mat'
2010-04-08 | 13:32 | 3 | 400000 | 0 | Traction Free | 'L1S18_400000_3_2.mat'
2010-04-08 | 13:37 | 2 | 400000 | 0.06 | Clamped | 'L1S18_400000_2_2.mat'
2010-04-08 | 13:42 | 1 | 400000 | 3.499 | Loaded | 'L1S18_400000_1_2.mat' | L1_S18_1_F030 | MTS data up to mean loading only
2010-04-08 | 15:33 | 1 | 425000 | 3.5 | Loaded | 'L1S18_425000_1_1.mat' | L1_S18_1_F031
2010-04-08 | 15:09 | 1 | 450000 | 3.5 | Loaded | 'L1S18_450000_1_1.mat' | L1_S18_1_F032
2010-04-08 | 19:55 | 1 | 500000 | 3.5 | Loaded | 'L1S18_500000_1_1.mat' | L1_S18_1_F033
2010-04-08 | 20:00 | 2 | 500000 | 0.011 | Clamped | 'L1S18_500000_2_1.mat' |  | Issue of sensor working/not working under load
2010-04-08 | 20:02 | 3 | 500000 | 0 | Traction Free | 'L1S18_500000_3_1.mat'
2010-04-09 | 9:45 | 3 | 500000 | 0 | Traction Free | 'L1S18_500000_3_2.mat'
2010-04-09 | 9:52 | 2 | 500000 | 0.071 | Clamped | 'L1S18_500000_2_2.mat'
2010-04-09 | 9:55 | 1 | 500000 | 3.511 | Loaded | 'L1S18_500000_1_2.mat' | L1_S18_1_F034 | SENSOR 11 WORKS
2010-04-09 | 11:30 | 1 | 525000 | 3.513 | Loaded | 'L1S18_525000_1_1.mat' | L1_S18_1_F035
2010-04-09 | 12:58 | 1 | 550000 | 3.513 | Loaded | 'L1S18_550000_1_1.mat' | L1_S18_1_F036 | SNSOR 11 not working
2010-04-09 | 14:32 | 1 | 575000 | 3.513 | Loaded | 'L1S18_575000_1_1.mat' | L1_S18_1_F037 | SENSOR 11 WORKS
2010-04-09 | 16:11 | 1 | 600000 | 3.512 | Loaded | 'L1S18_600000_1_1.mat'
2010-04-09 | 16:22 | 2 | 600000 | 0.003 | Clamped | 'L1S18_600000_2_1.mat'
2010-04-09 | 16:30 | 3 | 600000 | 0 | Traction Free | 'L1S18_600000_3_1.mat'
2010-04-12 | 8:24 | 3 | 600000 | 0 | Traction Free | 'L1S18_600000_3_2.mat'
2010-04-12 | 8:32 | 2 | 600000 | 0.071 | Clamped | 'L1S18_600000_2_2.mat'
2010-04-12 | 8:33 | 1 | 600000 | 3.505 | Loaded | 'L1S18_600000_1_2.mat' | L1_S18_1_F039
2010-04-12 | 10:06 | 1 | 625000 | 3.506 | Loaded | 'L1S18_625000_1_1.mat' | L1_S18_1_F040 | sensor 10 no signal, taking 2nd set of data
2010-04-12 | 11:41 | 1 | 650000 | 3.507 | Loaded | 'L1S18_650000_1_1.mat' | L1_S18_1_F041 | 2 sets taken . 2nd set strange behaviour not reliable data. Use first set
2010-04-12 | 13:14 | 1 | 675000 | 3.507 | Loaded | 'L1S18_675000_1_1.mat'
2010-04-12 | 13:18 | 2 | 675000 | 0.007 | Clamped | 'L1S18_675000_2_1.mat'
2010-04-12 | 13:22 | 3 | 675000 | 0 | Traction Free | 'L1S18_675000_3_1.mat'
2010-04-13 | 11:27 | 3 | 675000 |  | Traction Free | 'L1S18_675000_3_2.mat' |  | Sample unloaded for visit to Acellent; X-Ray not taken will be taken after 750k cycles
| 11:35 | 2 | 675000 | 0.075 | Clamped | 'L1S18_675000_2_2.mat'
| 11:40 | 1 | 675000 | 3.517 | Loaded | 'L1S18_675000_1_2.mat' | L1_S18_1_F043 | MTS data upto mean loading only; Problem with sensor data not matching under _1 conditions of the previous one
| 14:10 | 1 | 700000 | 3.517 | Loaded | 'L1S18_700000_1_1.mat' | L1_S18_1_F044
| 17:40 | 1 | 725000 | 3.518 | Loaded | 'L1S18_725000_1_1.mat' | L1_S18_1_F045
| 18:50 | 1 | 750000 | 3.518 | Loaded | 'L1S18_750000_1_1.mat'
| 18:54 | 2 | 750000 | 0.004 | Clamped | 'L1S18_750000_2_1.mat'
| 18:57 | 3 | 750000 | 0 | Traction Free | 'L1S18_750000_3_1.mat'
2010-04-14 | 8:38 | 3 | 750000 |  | Traction Free | 'L1S18_750000_3_2.mat'
| 8:40 | 2 | 750000 | 0.072 | Clamped | 'L1S18_750000_2_2.mat'
| 8:44 | 1 | 750000 | 3.507 | Loaded | 'L1S18_750000_1_2.mat' | L1_S18_1_F047
| 10:20 | 1 | 775000 | 3.507 | Loaded | 'L1S18_775000_1_1.mat' | L1_S18_1_F048
| 11:55 | 1 | 800000 | 3.507 | Loaded | 'L1S18_800000_1_1.mat'
| 11:59 | 2 | 800000 | 0.01 | Clamped | 'L1S18_800000_2_1.mat'
| 12:01 | 3 | 800000 | 0 | Traction Free | 'L1S18_800000_3_1.mat'
| 12:14 | 3 | 800000 | 0 | Traction Free | 'L1S18_800000_3_2.mat'
| 12:18 | 2 | 800000 | 0.08 | Clamped | 'L1S18_800000_2_2.mat'
| 12:21 | 1 | 800000 | 3.508 | Loaded | 'L1S18_800000_1_2.mat' | L1_S18_1_F050 | MTS data upto mean loading only, Self diagnostics shows sensor 8, 10, 11, 12 not working
| 14:01 | 1 | 825000 | 3.508 | Loaded | 'L1S18_825000_1_1.mat' | L1_S18_1_F051
| 16:00 | 1 | 850000 | 3.508 | Loaded | 'L1S18_850000_1_1.mat' | L1_S18_1_F052
| 17:38 | 1 | 875000 | 3.508 | Loaded | 'L1S18_875000_1_1.mat' | L1_S18_1_F053 | Data taken twice with _1 reading because of no signal issue
| 19:09 | 1 | 900000 | 3.508 | Loaded | 'L1S18_900000_1_1.mat' |  | MTS data file not generated
| 19:18 | 2 | 900000 | 0.002 | Clamped | 'L1S18_900000_2_1.mat'
| 19:20 | 3 | 900000 | 0 | Traction Free | 'L1S18_900000_3_1.mat'
2010-04-15 | 8:54 | 3 | 900000 | 0 | Traction Free | 'L1S18_900000_3_2.mat'
2010-04-15 | 9:02 | 2 | 900000 | 0.072 | Clamped | 'L1S18_900000_2_2.mat'
2010-04-15 | 9:08 | 1 | 900000 | 3.502 | Loaded | 'L1S18_900000_1_2.mat' | L1_S18_1_F055 | Sensors seem to be working compared to previous data. Taking second set of data. MTS disp was zeroed out at mean load.
2010-04-15 | 10:40 | 1 | 925000 | 3.516 | Loaded | 'L1S18_925000_1_1.mat' | L1_S18_1_F056
2010-04-15 | 12:18 | 1 | 950000 | 3.516 | Loaded | 'L1S18_950000_1_1.mat' | L1_S18_1_F057
2010-04-15 | 1:46 | 1 | 975000 | 3.516 | Loaded | 'L1S18_975000_1_1.mat' | L1_S18_1_F058
2010-04-15 | 3:16 | 1 | 1000000 | 3.516 | Loaded | 'L1S18_1000000_1_1.mat' | L1_S18_1_F059 | 2 sets of data taken
2010-04-15 | 3:20 | 2 | 1000000 | 0.006 | Clamped | 'L1S18_1000000_2_1.mat'
2010-04-15 | 3:25 | 3 | 1000000 | 0 | Traction Free | 'L1S18_1000000_3_1.mat'
2010-05-01 | 3:36 | 2 | 1000000 | 0.009 | Clamped | 'L1S18_1000000_2_2.mat'
2010-05-01 | 3:43 | 1 | 1000000 | 3.508 | Loaded | 'L1S18_1000000_1_2.mat'
2010-05-01 | 5:22 | 1 | 1025000 | 3.509 | Loaded | 'L1S18_1025000_1_1.mat'
2010-05-01 | 7:04 | 1 | 1050000 | 3.509 | Loaded | 'L1S18_1050000_1_1.mat'
2010-05-01 | 7:06 | 2 | 1050000 | 0.009 | Clamped | 'L1S18_1050000_2_1.mat'
2010-05-01 | 7:10 | 3 | 1050000 | 0 | Traction Free | 'L1S18_1050000_3_1.mat'
2010-05-03 | 9:11 | 3 | 1050000 | 0 | Traction Free | 'L1S18_1050000_3_2.mat' |  | Non notched cracked has some visible fiber break and some delam
2010-05-03 | 9:20 | 2 | 1050000 | 0.002 | Clamped | 'L1S18_1050000_2_2.mat'
2010-05-03 | 9:23 | 1 | 1050000 | 3.508 | Loaded | 'L1S18_1050000_1_2.mat' | L1_S18_1_F064
2010-05-03 | 10:50 | 1 | 1075000 | 3.511 | Loaded | 'L1S18_1075000_1_1.mat' | L1_S18_1_F065
2010-05-03 | 12:52 | 1 | 1100000 | 3.511 | Loaded | 'L1S18_1100000_1_1.mat' | L1_S18_F066
2010-05-03 | 14:40 | 1 | 1150000 | 3.511 | Loaded | 'L1S18_1150000_1_1.mat' | L1_S18_F067
2010-05-03 | 16:44 | 1 | 1175000 | 3.511 | Loaded | 'L1S18_1175000_1_1.mat' | L1_S18_F068
2010-05-03 | 19:37 | 1 | 1200000 | 3.511 | Loaded | 'L1S18_1200000_1_1.mat'
2010-05-03 | 19:53 | 2 | 1200000 | 0.005 | Clamped | 'L1S18_1200000_2_1.mat'
2010-05-03 | 19:55 | 3 | 1200000 | 0 | Traction Free | 'L1S18_1200000_3_1.mat' |  | Data to be analyzed before proceeding further
2010-05-05 | 10:15 | 3 | 1200000 | 0 | Traction Free | 'L1S18_1200000_3_2.mat' |  | 2 sets taken
2010-05-05 | 10:31 | 2 | 1200000 | 0.007 | Clamped | 'L1S18_1200000_2_2.mat'
2010-05-05 | 10:37 | 1 | 1200000 | 3.508 | Loaded | 'L1S18_1200000_1_2.mat' | L1_S18_F070
2010-05-05 | 1:25 | 1 | 1250000 | 3.51 | Loaded | 'L1S18_1250000_1_1.mat' | L1_S18_1_F071
2010-05-05 | 4:31 | 1 | 1300000 | 3.51 | Loaded | 'L1S18_1300000_1_1.mat'
2010-05-05 | 4:36 | 2 | 1300000 | 0.011 | Clamped | 'L1S18_1300000_2_1.mat'
2010-05-05 | 4:50 | 3 | 1300000 | 0 | Traction Free | 'L1S18_1300000_3_1.mat'
2010-05-07 | 12:39 | 3 | 1300000 | 0 | Traction Free | 'L1S18_1300000_3_2.mat' |  | Too much variation in the out data, to be corelated with the X-rays
2010-05-07 | 12:56 | 2 | 1300000 | -0.022 | Clamped | 'L1S18_1300000_2_2.mat'
2010-05-07 | 12:59 | 1 | 1300000 | 3.515 | Loaded | 'L1S18_1300000_1_2.mat'
2010-05-07 | 16:09 | 1 | 1350000 | 3.515 | Loaded | 'L1S18_1350000_1_1.mat' | L1_S18_1_F074
2010-05-07 | 18:54 | 1 | 1400000 | 3.515 | Loaded | 'L1S18_1400000_1_1.mat' | L1_S18_1_F075
2010-05-07 | 21:58 | 1 | 1450000 | 3.515 | Loaded | 'L1S18_1450000_1_1.mat' | L1_S18_1_F076
2010-05-07 | 22:46 | 2 | 1450000 | 0.003 | Clamped | 'L1S18_1450000_2_1.mat' | L1_S18_1_F077
2010-05-07 | 22:49 | 3 | 1450000 | 0 | Traction Free | 'L1S18_1450000_3_1.mat'
2010-05-10 | 15:45 | 3 | 1450000 | 0 | Traction free | 'L1S18_1450000_3_2.mat'
2010-05-10 | 15:51 | 2 | 1450000 | -0.029 | Clamped | 'L1S18_1450000_2_2.mat'
2010-05-10 | 15:54 | 1 | 1450000 | 3.505 | Loaded | 'L1S18_1450000_1_2.mat'
2010-05-10 | 19:05 | 1 | 1500000 | 3.505 | Loaded | 'L1S18_1500000_1_1.mat' | L1_S18_1_F078
2010-05-10 | 19:12 | 2 | 1500000 | 0.004 | Clamped | 'L1S18_1500000_2_1.mat'
2010-05-10 | 19:14 | 3 | 1500000 | 0 | Traction free | 'L1S18_1500000_3_1.mat'
2010-05-11 | 8:28 | 3 | 1500000 | 0 | Traction free | 'L1S18_1500000_3_2.mat'
2010-05-11 | 8:39 | 2 | 1500000 | -0.063 | Clamped | 'L1S18_1500000_2_2.mat'
2010-05-11 | 8:42 | 1 | 1500000 | 3.509 | Loaded | 'L1S18_1500000_1_2.mat'
2010-05-11 | 11:38 | 1 | 1550000 | 3.509 | Loaded | 'L1S18_1550000_1_1.mat' | L1_S18_1_F079
2010-05-11 | 14:27 | 1 | 1600000 | 3.56 | Loaded | 'L1S18_1600000_1_1.mat' | L1_S18_1_F080 | Mean load readjusted due to fluctuations in the controller
2010-05-11 | 17:23 | 1 | 1650000 | 3.56 | Loaded | 'L1S18_1650000_1_1.mat' | L1_S18_1_F081 | No signals in any path in loaded condition, same effect as was observed in L1S17
2010-05-11 | 17:50 | 2 | 1650000 | 0.004 | Clamped | 'L1S18_1650000_2_1.mat'
2010-05-12 | 8:18 | 3 | 1650000 | 0 | Traction free | 'L1S18_1650000_3_1.mat'
2010-05-12 | 9:57 | 3 | 1650000 | 0 | Traction free | 'L1S18_1650000_3_2.mat'
2010-05-12 | 9:58 | 2 | 1650000 | 0.005 | Clamped | 'L1S18_1650000_2_2.mat'
2010-05-12 | 10:02 | 1 | 1650000 | 3.502 | Loaded | 'L1S18_1650000_1_2.mat' | L1_S18_1_F083