## Log_fatigue_testing
Date | Time | Record Information | Cycles | Load [kips] | Boundary Conditions | Data File Name | MTS File Name | Remarks
2011-07-06 | 15:15 | 0 | 0 | 0 | Baseline | 'L1S11_0_0.mat' |  | Baseline
2011-07-06 | 15:25 | 2 | 0 | 0 | clamped | 'L1S11_0_2_1.mat' | L1_S11_S00 | ch1: A 0deg, ch2: M 0deg, ch3: S 0deg
2011-07-06 | 15:33 | 1 | 0 | 0.502 | loaded | 'L1S11_0_1_1.mat'
2011-07-06 | 15:35 | 1 | 0 | 1.002 | loaded | 'L1S11_0_1_2.mat'
2011-07-06 | 15:40 | 1 | 0 | 1.501 | loaded | 'L1S11_0_1_3.mat' |  | overshot to 1.509
2011-07-06 | 15:42 | 1 | 0 | 1.997 | loaded | 'L1S11_0_1_4.mat'
2011-07-06 | 15:46 | 1 | 0 | 2.502 | loaded | 'L1S11_0_1_5.mat'
2011-07-06 | 15:50 | 1 | 0 | 3 | loaded | 'L1S11_0_1_6.mat'
2011-07-06 | 15:54 | 1 | 0 | 3.498 | loaded | 'L1S11_0_1_7.mat' |  | overshot to 3.510
2011-07-06 | 15:57 | 1 | 0 | 4.007 | loaded | 'L1S11_0_1_8.mat' | L1_S11_S08_STRAIN_A,L1_S11_S08_STRAIN_M,L1_S11_S08_STRAIN_S
2011-07-06 | 16:31 | 2 | 0 | -0.003 | clamped | 'L1S11_0_2_2.mat'
2011-07-06 | 16:33 | 3 | 0 | 0 | traction free | 'L1S11_0_3_1.mat' |  | 4 cracks present, counted manually from Xray
2011-07-07 | 10:48 | 3 | 0 | 0 | traction free | 'L1S11_0_3_2.mat'
2011-07-07 | 11:05 | 2 | 0 | 0 | clamped | 'L1S11_0_2_3.mat' | L1_S11_S10
2011-07-07 | 11:08 | 1 | 0 | 0.505 | loaded | 'L1S11_0_1_9.mat'
2011-07-07 | 11:10 | 1 | 0 | 0.997 | loaded | 'L1S11_0_1_10.mat' |  | overshot to 1.012
2011-07-07 | 11:13 | 1 | 0 | 1.502 | loaded | 'L1S11_0_1_11.mat'
2011-07-07 | 11:15 | 1 | 0 | 2 | loaded | 'L1S11_0_1_12.mat'
2011-07-07 | 11:17 | 1 | 0 | 2.504 | loaded | 'L1S11_0_1_13.mat'
2011-07-07 | 11:20 | 1 | 0 | 2.998 | loaded | 'L1S11_0_1_14.mat' |  | overshot to 3.030
2011-07-07 | 11:22 | 1 | 0 | 3.498 | loaded | 'L1S11_0_1_15.mat'
2011-07-07 | 11:25 | 1 | 0 | 3.999 | loaded | 'L1S11_0_1_16.mat'
2011-07-07 | 11:31 | 1 | 0 | 4.5 | loaded | 'L1S11_0_1_17.mat' |  | overshot to 4.534
2011-07-07 | 11:34 | 1 | 0 | 5.004 | loaded | 'L1S11_0_1_18.mat' |  | 6 cracks observed (H), 1 crack observed (V)
2011-07-07 | 11:36 | 1 | 0 | 5.498 | loaded | 'L1S11_0_1_19.mat'
2011-07-07 | 11:39 | 1 | 0 | 5.998 | loaded | 'L1S11_0_1_20.mat'
2011-07-07 | 11:42 | 1 | 0 | 6.501 | loaded | 'L1S11_0_1_21.mat' |  | 14 cracks observed (H), 1 crack observed (V), delamination on 6-7
2011-07-07 | 11:44 | 1 | 0 | 7.004 | loaded | 'L1S11_0_1_22.mat' |  | 17 cracks observed (H), 1 crack observed (V), delamination on 6-7
2011-07-07 | 12:13 | 2 | 0 | -0.001 | clamped | 'L1S11_0_2_4.mat'
2011-07-07 | 12:15 | 3 | 1 | 0 | traction free | 'L1S11_1_3_1.mat' |  | 25 cracks observed (H), 1 crack observed (V), delamination on 6-7
2011-07-08 | 13:28 | 3 | 1 | 0 | traction free | 'L1S11_1_3_2.mat'
2011-07-08 | 13:35 | 2 | 1 | 0 | Clamped | 'L1S11_1_2_1.mat'
2011-07-08 | 13:40 | 1 | 1 | 3.997 | loaded | 'L1S11_1_1_1.mat' | L1_S11_F00
2011-07-08 | 13:44 | 1 | 10 | 3.991 | loaded | 'L1S11_10_1_1.mat' |  | about 25 cracks observed
2011-07-08 | 14:06 | 2 | 10 | 0.002 | clamped | 'L1S11_10_2_1.mat'
2011-07-08 | 14:07 | 3 | 10 | 0 | Traction Free | 'L1S11_10_3_1.mat'
2011-07-11 | 9:09 | 3 | 10 | 0 | Traction Free | 'L1S11_10_3_2.mat'
2011-07-11 | 9:19 | 2 | 10 | -0.001 | Clamped | 'L1S11_10_2_2.mat'
2011-07-11 | 9:23 | 1 | 10 | 3.999 | Loaded | 'L1S11_10_1_2.mat' | L1_S11_F02 | ch1: A 0deg, ch2: M 0deg, ch3: S 0deg
2011-07-11 | 9:30 | 1 | 100 | 3.993 | Loaded | 'L1S11_100_1_1.mat'
2011-07-11 | 9:57 | 2 | 100 | 0 | Clamped | 'L1S11_100_2_1.mat'
2011-07-11 | 10:00 | 3 | 100 | 0 | Traction Free | 'L1S11_100_3_1.mat'
2011-07-11 | 15:51 | 3 | 100 | 0 | Traction Free | 'L1S11_100_3_2.mat'
2011-07-11 | 16:01 | 2 | 100 | -0.001 | clamped | 'L1S11_100_2_2.mat'
2011-07-11 | 16:07 | 1 | 100 | 3.998 | Loaded | 'L1S11_100_1_2.mat' | L1_S11_F07 | ch1: A 0deg, ch2: M 0deg, ch3: S 0deg
2011-07-11 | 16:15 | 1 | 1000 | 4.008 | Loaded | 'L1S11_1000_1_1.mat' |  | 34 cracks (H), 1 crack (V), delamination growth
2011-07-11 | 16:53 | 2 | 1000 | -0.004 | clamped | 'L1S11_1000_2_1.mat'
2011-07-11 | 16:57 | 1 | 1000 | 0 | Traction Free | 'L1S11_1000_1_2.mat'
2011-07-12 | 9:27 | 3 | 1000 | 0 | Traction free | 'L1S11_1000_3_1.mat'
2011-07-12 | 9:38 | 2 | 1000 | 0 | Clamped | 'L1S11_1000_2_2.mat'
2011-07-12 | 9:47 | 1 | 1000 | 4 | Loaded | 'L1S11_1000_1_3.mat' | L1_S11_F09 | ch1: A 0deg, ch2: M 0deg, ch3: S 0deg
2011-07-12 | 10:17 | 1 | 10000 | 4.013 | Loaded | 'L1S11_10000_1_1.mat' |  | 50 cracks (H), 2 cracks (V), delamination growth
2011-07-12 | 10:43 | 2 | 10000 | 0 | Clamped | 'L1S11_10000_2_1.mat'
2011-07-12 | 10:46 | 3 | 10000 | 0 | Traction free | 'L1S11_10000_3_1.mat'
2011-07-12 | 16:15 | 3 | 10000 | 0 | Traction free | 'L1S11_10000_3_2.mat'
2011-07-12 | 16:33 | 2 | 10000 | -0.002 | Clamped | 'L1S11_10000_2_2.mat'
2011-07-12 | 16:40 | 1 | 10000 | 4.004 | Loaded | 'L1S11_10000_1_2.mat' | L1_S11_F11
2011-07-12 | 17:18 | 1 | 20000 | 4.003 | Loaded | 'L1S11_20000_1_1.mat'
2011-07-12 | 17:52 | 2 | 20000 | 0 | Clamped | 'L1S11_20000_2_1.mat'
2011-07-12 | 17:57 | 3 | 20000 | 0 | Traction free | 'L1S11_20000_3_1.mat'
2011-07-13 | 11:37 | 3 | 20000 | 0 | Traction free | 'L1S11_20000_3_2.mat'
2011-07-13 | 11:42 | 2 | 20000 | 0.002 | Clamped | 'L1S11_20000_2_2.mat'
2011-07-13 | 11:50 | 1 | 20000 | 4.001 | Loaded | 'L1S11_20000_1_2.mat' | L1_S11_F13
2011-07-13 | 12:58 | 2 | 30000 | 0 | Clamped | 'L1S11_30000_2_1.mat'
2011-07-13 | 13:05 | 2 | 30000 | 0.005 | Clamped | 'L1S11_30000_2_2.mat'
2011-07-13 | 13:09 | 1 | 30000 | 3.999 | loaded | 'L1S11_30000_1_1.mat' |  | no strain taken
2011-07-13 | 13:11 | 2 | 30000 | 0.001 | Clamped | 'L1S11_30000_2_3.mat'
2011-07-13 | 13:17 | 3 | 30000 | 0 | Traction free | 'L1S11_30000_3_1.mat'
2011-07-14 | 9:02 | 3 | 30000 | 0 | Traction Free | 'L1S11_30000_3_2.mat' |  | 4-8,5-8and 6-8 signals has decreased a lot due to delamination close to sensor 8
2011-07-14 | 9:18 | 2 | 30000 | 0 | Clamped | 'L1S11_30000_2_4.mat'
2011-07-14 | 9:24 | 1 | 30000 | 4.002 | Loaded | 'L1S11_30000_1_2.mat' | L1_S11_F17
2011-07-14 | 9:59 | 1 | 40000 | 4.013 | Loaded | 'L1S11_40000_1_1.mat'
2011-07-14 | 10:31 | 2 | 40000 | 0.002 | Clamped | 'L1S11_40000_2_1.mat'
2011-07-14 | 10:36 | 3 | 40000 | 0 | Traction Free | 'L1S11_40000_3_1.mat'
2011-07-15 | 14:24 | 3 | 40000 | 0 | Traction Free | 'L1S11_40000_3_2.mat'
2011-07-15 | 14:28 | 2 | 40000 | 0.002 | Clamped | 'L1S11_40000_2_2.mat'
2011-07-15 | 14:34 | 1 | 40000 | 4 | Loaded | 'L1S11_40000_1_2.mat' | L1_S11_F20 | 747 cycles before hydrolics were turned off and then testing resumed, MTS shaky - mounted off-center?, delamination heard 8000+ cycles
2011-07-15 | 15:11 | 1 | 50000 | 4.001 | Loaded | 'L1S11_50000_1_1.mat'
2011-07-15 | 15:37 | 2 | 50000 | 0 | Clamped | 'L1S11_50000_2_1.mat'
2011-07-15 | 15:40 | 3 | 50000 | 0 | Traction Free | 'L1S11_50000_3_1.mat'
2011-07-18 | 10:07 | 3 | 50000 | 0 | Traction Free | 'L1S11_50000_3_2.mat'
2011-07-18 | 10:20 | 2 | 50000 | 0 | clamped | 'L1S11_50000_2_2.mat' |  | did not zero the displacement
2011-07-18 | 10:26 | 1 | 50000 | 4 | loaded | 'L1S11_50000_1_2.mat' | L1_S11_F22
2011-07-18 | 11:01 | 1 | 60000 | 4.007 | loaded | 'L1S11_60000_1_1.mat'
2011-07-18 | 11:24 | 2 | 60000 | 0.002 | clamped | 'L1S11_60000_2_1.mat'
2011-07-18 | 11:27 | 3 | 60000 | 0 | Traction Free | 'L1S11_60000_3_1.mat'
2011-07-19 | 8:45 | 3 | 60000 | 0 | Traction Free | 'L1S11_60000_3_2.mat'
2011-07-19 | 8:52 | 2 | 60000 | 0 | Clamped | 'L1S11_60000_2_2.mat'
2011-07-19 | 8:59 | 1 | 60000 | 3.999 | Loaded | 'L1S11_60000_1_2.mat' | L1_S11_F24
2011-07-19 | 9:34 | 1 | 70000 | 4.007 | Loaded | 'L1S11_70000_1_1.mat'
2011-07-19 | 10:10 | 2 | 70000 | 0.003 | Clamped | 'L1S11_70000_2_1.mat'
2011-07-19 | 10:15 | 3 | 70000 | 0 | Traction Free | 'L1S11_70000_3_1.mat'
2011-07-19 | 16:58 | 3 | 70000 | 0 | Traction Free | 'L1S11_70000_3_2.mat'
2011-07-20 | 9:08 | 3 | 70000 | 0 | Traction Free | 'L1S11_70000_3_3.mat'
2011-07-20 | 9:16 | 2 | 70000 | 0.003 | Clamped | 'L1S11_70000_2_2.mat'
2011-07-20 | 9:20 | 1 | 70000 | 4.001 | loaded | 'L1S11_70000_1_2.mat' | L1_S11_F27
2011-07-20 | 9:53 | 1 | 80000 | 4.016 | loaded | 'L1S11_80000_1_1.mat' |  | 56 H cracks, delamination area has increased
2011-07-20 | 10:17 | 2 | 80000 | 0 | Clamped | 'L1S11_80000_2_1.mat'
2011-07-20 | 10:21 | 3 | 80000 | 0 | Traction Free | 'L1S11_80000_3_1.mat'
2011-07-14 | 9:19 | 3 | 80000 | 0 | Traction free | 'L1S11_80000_3_2.mat'
2011-07-14 | 9:25 | 2 | 80000 | 0.001 | Clamped | 'L1S11_80000_2_2.mat' |  | did not zero displacement
2011-07-14 | 9:27 | 1 | 80000 | 4 | loaded | 'L1S11_80000_1_2.mat' | L1_S11_F29
2011-07-14 | 10:01 | 1 | 90000 | 4.017 | loaded | 'L1S11_90000_1_1.mat'
2011-07-14 | 10:21 | 2 | 90000 | 0 | Clamped | 'L1S11_90000_2_1.mat' |  | 60 cracks observed
2011-07-14 | 10:26 | 3 | 90000 | 0 | Traction free | 'L1S11_90000_3_1.mat'
2011-07-15 | 10:18 | 3 | 90000 | 0 | Traction free | 'L1S11_90000_3_2.mat'
2011-07-15 | 10:27 | 2 | 90000 | 0 | Clamped | 'L1S11_90000_2_2.mat'
2011-07-15 | 10:33 | 1 | 90000 | 4 | Loaded | 'L1S11_90000_1_2.mat' | L1_S11_F31 | 61 cracks observed
2011-07-15 | 11:07 | 1 | 100000 | 4.014 | Loaded | 'L1S11_100000_1_1.mat'
2011-07-15 | 11:23 | 2 | 100000 | 0 | Clamped | 'L1S11_100000_2_1.mat'
2011-07-15 | 11:26 | 3 | 100000 | 0 | Traction free | 'L1S11_100000_3_1.mat'
2011-07-18 | 11:16 | 3 | 100000 | 0 | Traction free | 'L1S11_100000_3_2.mat'
2011-07-18 | 11:23 | 2 | 100000 | 0 | Clamped | 'L1S11_100000_2_2.mat'
2011-07-18 | 11:50 | 1 | 100000 | 4 | Loaded | 'L1S11_100000_1_2.mat' | L1_S11_F33
2011-07-18 | 13:13 | 1 | 125000 | 4.005 | Loaded | 'L1S11_125000_1_1.mat'
2011-07-18 | 13:30 | 2 | 125000 | 0 | Clamped | 'L1S11_125000_2_1.mat'
2011-07-18 | 13:33 | 3 | 125000 | 0 | Traction free | 'L1S11_125000_3_1.mat'
2011-07-19 | 11:41 | 3 | 125000 | 0 | Traction free | 'L1S11_125000_3_2.mat'
2011-07-19 | 11:46 | 2 | 125000 | 0 | Clamped | 'L1S11_125000_2_2.mat'
2011-07-19 | 11:52 | 1 | 125000 | 4.001 | Loaded | 'L1S11_125000_1_2.mat' | L1_S11_F35
2011-07-19 | 13:11 | 1 | 150000 | 4.008 | Loaded | 'L1S11_150000_1_1.mat'
2011-07-19 | 13:24 | 2 | 150000 | 0 | Clamped | 'L1S11_150000_2_1.mat'
2011-07-19 | 13:26 | 3 | 150000 | 0 | Traction free | 'L1S11_150000_3_1.mat'
2011-07-19 | 15:14 | 3 | 150000 | 0 | Traction Free | 'L1S11_150000_3_2.mat'
2011-07-20 | 15:23 | 2 | 150000 | 0 | Clamped | 'L1S11_150000_2_2.mat'
2011-07-20 | 15:29 | 1 | 150000 | 4.001 | Loaded | 'L1S11_150000_1_2.mat' | L1_S11_F37
2011-07-20 | 16:48 | 1 | 175000 | 4.003 | Loaded | 'L1S11_175000_1_1.mat'
2011-07-20 | 17:25 | 1 | 175000 | 0.002 | Clamped | 'L1S11_175000_1_2.mat'
2011-07-20 | 17:30 | 3 | 175000 | 0 | Traction Free | 'L1S11_175000_3_1.mat'
2011-07-20 | 10:28 | 3 | 175000 | 0 | Traction Free | 'L1S11_175000_3_2.mat'
2011-07-14 | 15:30 | 2 | 177309 | -0.001 | Clamped | 'L1S11_177309_2_1.mat'
2011-07-14 | 15:33 | 2 | 177309 | -0.001 | Clamped | 'L1S11_177309_2_2.mat'
2011-07-14 | 15:38 | 3 | 177309 | 0 | Traction Free | 'L1S11_177309_3_1.mat'
2011-07-14 | 15:43 | 3 | 177000 | 0 | Traction Free | 'L1S11_177000_3_1.mat'
2011-07-14 | 15:52 | 2 | 177000 | 0.001 | Clamped | 'L1S11_177000_2_1.mat'
2011-07-14 | 15:57 | 1 | 177000 | 4.003 | Loaded | 'L1S11_177000_1_1.mat' | L1_S11_F42
2011-07-14 | 16:36 | 1 | 227000 | 4.004 | Loaded | 'L1S11_227000_1_1.mat'
2011-07-14 | 17:01 | 2 | 227000 | 0 | Clamped | 'L1S11_227000_2_1.mat'
2011-07-14 | 17:04 | 3 | 227000 | 0 | Traction Free | 'L1S11_227000_3_1.mat'
2011-07-14 | 11:43 | 3 | 227000 | 0 | Traction Free | 'L1S11_227000_3_2.mat'
2011-07-14 | 11:50 | 2 | 227000 | 0 | Clamped | 'L1S11_227000_2_2.mat'
2011-07-15 | 11:53 | 1 | 227000 | 4.005 | Loaded | 'L1S11_227000_1_2.mat' | L1_S11_F44 | ch2: 0deg, balance high
2011-07-15 | 14:31 | 1 | 227000 | 4.005 | Loaded | 'L1S11_227000_1_3.mat'
2011-07-15 | 14:51 | 2 | 227000 | 0 | Clamped | 'L1S11_227000_2_3.mat'
2011-07-15 | 14:54 | 3 | 227000 | 0 | Traction Free | 'L1S11_227000_3_3.mat'